## Sheet1
Stainless Steels A 959 Type 409Cb
Data Table for:Grades - Stainless Steels - A 959 Type 409Cb
ITEM | Standard Number | Descriptions
1 | A 959 (2011) | Standard Guide for Specifying Harmonized Standard Grade Compositions for Wrought Stainless Steels
Elements | Min.（≥） | Max.（≤）
C |  | 0.06
Si |  | 1
Mn |  | 1
P |  | 0.045
S |  | 0.04
Ni |  | 0.5
Cr | 10.5 | 11.75
Al
Cu
Ti
Fe |  | remaining
N
Mo
V