## Sheet1
Stainless Steels 1.4537
Data Table for:Grades - Stainless Steels - 1.4537
ITEM | Standard Number | Descriptions
1 | NF EN 10028-7 | Flat products made of steels for pressure purposes - Part 7: Stainless steels
2 | NF EN 10088-1 | Stainless steels - Part 1: List of stainless steels
3 | NF EN 10088-2 | Stainless steels - Part 2: Technical delivery conditions for sheet/plate and strip of corrosion resisting steels for general purposes
4 | NF EN 10088-3 | Stainless steels - Part 3: Technical delivery conditions for semi-finished products, bars, rods, wire, sections and bright products of corrosion resisting steels for general purposes
Elements | Min.（≥） | Max.（≤）
C |  | 0.02
Si |  | 0.7
Mn |  | 2
P |  | 0.03
S |  | 0.01
Cr | 24 | 26
Mo | 4.7 | 5.7
Ni | 24 | 27
N | 0.17 | 0.25
Cu | 1 | 2