## Sheet1
Stainless Steels Z3NCDU28-20
Data Table for:Grades - Stainless Steels - Z3NCDU28-20
ITEM | Standard Number | Descriptions
1 | NF A 35-574 | Iron and steel. Stainless steel for general purposes. Semi- finished products, bars and wire rod
Elements | Min.（≥） | Max.（≤）
C |  | 0.03
Si |  | 0.75
Mn |  | 2
P |  | 0.035
S |  | 0.01
Cr | 19 | 21
Mo | 2 | 3
Ni | 26 | 29
Cu | 2 | 4