## Sheet1
Stainless Steels XH75MБTЮ
Data Table for:Grades - Stainless Steels - XH75MБTЮ
ITEM | Standard Number | Descriptions
Elements | Min.（≥） | Max.（≤）
C |  | 0.1
Si |  | 0.8
Mn |  | 0.4
P |  | 0.02
S |  | 0.012
Cr | 19 | 22
Ni |  | remaining
Mo | 1.8 | 2.3
Al | 0.35 | 0.75
Ti | 0.35 | 0.75
Fe |  | 3
Nb | 0.9 | 1.3