## Sheet1
Stainless Steels XM-19
Data Table for:Grades - Stainless Steels - XM-19
ITEM | Standard Number | Descriptions
1 | SAE J 405 (1998) | Chemical compositions of SAE wrought stainless steels
Elements | Min.（≥） | Max.（≤）
C |  | 0.06
Si |  | 1
Mn | 4 | 6
P |  | 0.04
S |  | 0.03
Cr | 20.5 | 23.5
Ni | 11.5 | 13.5
Mo | 1.5 | 3
Nb | 0.1 | 0.3
N | 0.2 | 0.4
V | 0.1 | 0.3