## Sheet1
Stainless Steels F 594 18-9LW
Data Table for:Grades - Stainless Steels - F 594 18-9LW
ITEM | Standard Number | Descriptions
1 | F 594 (2009) | Standard Specification for Stainless Steel Nuts
Elements | Min.（≥） | Max.（≤）
C |  | 0.1
Si |  | 0.65
Mn
P
S
Ni | 8 | 10
Cr | 17 | 19
Al
Cu | 3 | 4
Ti
Fe
V
Mo